## Sheet1
S/N | Sample | Inhibitor Concentration | Initial Weight (g) | Final Weight (g) | Weight Loss | Inhibitor Efficiency (%) | Time of Study (hrs)
1 | Control (C1) | 0 | 2.9701 | 2.7572 | 0.2129 | NaN | 24
2 | A1 | 1 | 2.8882 | 2.8393 | 0.0489 | 77 | 24
3 | A2 | 2 | 2.8401 | 2.8018 | 0.0383 | 82 | 24
4 | A3 | 3 | 2.8523 | 2.8289 | 0.0234 | 89 | 24
5 | A4 | 4 | 2.9094 | 2.8945 | 0.0149 | 93 | 24
6 | A5 | 5 | 2.6153 | 2.6111 | 0.0042 | 98 | 24
7 | Control (C1) | 0 | 2.8763 | 2.5709 | 0.3054 | NaN | 48
8 | A1 | 1 | 2.4571 | 2.3685 | 0.0886 | 71 | 48
9 | A2 | 2 | 2.7699 | 2.7088 | 0.0611 | 80 | 48
10 | A3 | 3 | 2.9121 | 2.8663 | 0.0458 | 85 | 48
11 | A4 | 4 | 2.8417 | 2.8112 | 0.0305 | 90 | 48
12 | A5 | 5 | 2.7715 | 2.7593 | 0.0122 | 96 | 48
13 | Control (C1) | 0 | 2.3128 | 1.9736 | 0.3392 | NaN | 72
14 | A1 | 1 | 2.6542 | 2.5389 | 0.1153 | 66 | 72
15 | A2 | 2 | 2.5126 | 2.4381 | 0.0745 | 78 | 72
16 | A3 | 3 | 2.3423 | 2.2779 | 0.0644 | 81 | 72
17 | A4 | 4 | 2.4482 | 2.4041 | 0.0441 | 87 | 72
18 | A5 | 5 | 2.7639 | 2.7402 | 0.0237 | 93 | 72
19 | Control (C1) | 0 | 2.3345 | 1.9521 | 0.3824 | NaN | 96
20 | A1 | 1 | 2.2232 | 2.0855 | 0.1377 | 64 | 96
21 | A2 | 2 | 2.7652 | 2.6696 | 0.0956 | 75 | 96
22 | A3 | 3 | 2.2987 | 2.2184 | 0.0803 | 79 | 96
23 | A4 | 4 | 2.4984 | 2.4449 | 0.0535 | 86 | 96
24 | A5 | 5 | 2.2268 | 2.3062 | 0.0306 | 92 | 96
25 | Control (C1) | 0 | 2.5632 | 2.1524 | 0.4108 | NaN | 120
26 | A1 | 1 | 2.5711 | 2.5909 | 0.1602 | 61 | 120
27 | A2 | 2 | 2.8612 | 2.7381 | 0.1231 | 70 | 120
28 | A3 | 3 | 2.7211 | 2.6143 | 0.1068 | 74 | 120
29 | A4 | 4 | 2.6215 | 2.5476 | 0.0739 | 82 | 120
30 | A5 | 5 | 2.5497 | 2.5045 | 0.0452 | 89 | 120